## Лист1
[8 empty] | a | b | S
[8 empty] | 0.0145 | -24.23 | 4.29
Номер участка | Скорость ультразвука, м/с | Прочность, Мпа |  |  | ¦Riv -Riф¦/S |  | Примечание | 0.0155 | -27 | 3.6
|  | по результатам испытаний ГОСТ 22690 | по градуировочной зависисмости
|  |  | до отбраковки | после отбраковки | до отбраковки | после отбраковки |  |  |  |  | 1 | 2 | 3 | 4 | 5 | 1 | 2 | 1 | 2 | 3 | 4 | 5 | 1 | 2
1 | 4230 | 79.8 | 37.105 | 38.565 | 9.952214 | 11.45417 |  |  |  |  | 28.77368 | -142.1053 | -4088.892 | -142.1053 | 20193.91 | 42.695 | 1822.863025 | 11.77722 | 854.4444 | 10062.98 | 854.4444 | 730075.3 | 42.695 | 1822.863025
2 | 3880 | 61.7 | 32.03 | 33.14 | 6.916084 | 7.933333 |  |  |  |  | 10.67368 | -492.1053 | -5252.576 | -492.1053 | 242167.6 | 29.67 | 880.3089 | 6.702222 | 504.4444 | 3380.899 | 504.4444 | 254464.2 | 29.67 | 880.3089
3 | 4370 | 58.5 | 39.135 | 40.735 | 4.513986 | 4.934722 |  |  |  |  | 7.473684 | -2.105263 | -15.73407 | -2.105263 | 4.432133 | 19.365 | 375.003225 | 13.80722 | 994.4444 | 13730.52 | 994.4444 | 988919.8 | 19.365 | 375.003225
4 | 4230 | 55.2 | 37.105 | 38.565 | 4.217949 | 4.620833 |  |  |  |  | 4.173684 | -142.1053 | -593.1025 | -142.1053 | 20193.91 | 18.095 | 327.429025 | 11.77722 | 854.4444 | 10062.98 | 854.4444 | 730075.3 | 18.095 | 327.429025
5 | 4220 | 63.4 | 36.96 | 38.41 | 6.16317 | 6.941667 |  |  |  |  | 12.37368 | -152.1053 | -1882.102 | -152.1053 | 23136.01 | 26.44 | 699.0736 | 11.63222 | 844.4444 | 9822.765 | 844.4444 | 713086.4 | 26.44 | 699.0736
6 | 4240 | 51.8 | 37.25 | 38.72 | 3.391608 | 3.633333 |  |  |  |  | 0.7736842 | -132.1053 | -102.2078 | -132.1053 | 17451.8 | 14.55 | 211.7025 | 11.92222 | 864.4444 | 10306.1 | 864.4444 | 747264.2 | 14.55 | 211.7025
7 | 4340 | 60.1 | 38.7 | 40.27 | 4.988345 | 5.508333 |  |  |  |  | 9.073684 | -32.10526 | -291.313 | -32.10526 | 1030.748 | 21.4 | 457.96 | 13.37222 | 964.4444 | 12896.77 | 964.4444 | 930153.1 | 21.4 | 457.96
8 | 4220 | 49.2 | 36.96 | 38.41 | 2.853147 | 2.997222 |  |  |  |  | -1.826316 | -152.1053 | 277.7922 | -152.1053 | 23136.01 | 12.24 | 149.8176 | 11.63222 | 844.4444 | 9822.765 | 844.4444 | 713086.4 | 12.24 | 149.8176
9 | 4070 | 49.2 | 34.785 | 36.085 | 3.36014 | 3.643056 |  |  |  |  | -1.826316 | -302.1053 | 551.7396 | -302.1053 | 91267.59 | 14.415 | 207.792225 | 9.457222 | 694.4444 | 6567.515 | 694.4444 | 482253.1 | 14.415 | 207.792225
10 | 3980 | 53.3 | 33.48 | 34.69 | 4.620047 | 5.169444 |  |  |  |  | 2.273684 | -392.1053 | -891.5235 | -392.1053 | 153746.5 | 19.82 | 392.8324 | 8.152222 | 604.4444 | 4927.565 | 604.4444 | 365353.1 | 19.82 | 392.8324
11 | 4220 | 20.2 | 36.96 | 38.41 | 3.90676 | 5.058333 |  |  |  |  | -30.82632 | -152.1053 | 4688.845 | -152.1053 | 23136.01 | -16.76 | 280.8976 | 11.63222 | 844.4444 | 9822.765 | 844.4444 | 713086.4 | -16.76 | 280.8976
12 | 3510 | 22.9 | 26.665 | 27.405 | 0.8776224 | 1.251389 |  |  |  |  | -28.12632 | -862.1053 | 24247.84 | -862.1053 | 743225.5 | -3.765 | 14.175225 | 1.337222 | 134.4444 | 179.7821 | 134.4444 | 18075.31 | -3.765 | 14.175225
13 | 4245 | 50.5 | 37.3225 | 38.7975 | 3.071678 | 3.250694 |  |  |  |  | -0.5263158 | -127.1053 | 66.89751 | -127.1053 | 16155.75 | 13.1775 | 173.6465 | 11.99472 | 869.4444 | 10428.74 | 869.4444 | 755933.6 | 13.1775 | 173.6465
14 | 4000 | 45.2 | 33.77 | 35 | 2.664336 | 2.833333 |  |  |  |  | -5.826316 | -372.1053 | 2168.003 | -372.1053 | 138462.3 | 11.43 | 130.6449 | 8.442222 | 624.4444 | 5271.699 | 624.4444 | 389930.9 | 11.43 | 130.6449
15 | 4040 | 39.8 | 34.35 | 35.62 | 1.270396 | 1.161111 |  |  |  |  | -11.22632 | -332.1053 | 3728.319 | -332.1053 | 110293.9 | 5.45 | 29.7025 | 9.022222 | 664.4444 | 5994.765 | 664.4444 | 441486.4 | 5.45 | 29.7025
16 | 4170 | 42.5 | 36.235 | 37.635 | 1.460373 | 1.351389 |  |  |  |  | -8.526316 | -202.1053 | 1723.213 | -202.1053 | 40846.54 | 6.265 | 39.250225 | 10.90722 | 794.4444 | 8665.182 | 794.4444 | 631142 | 6.265 | 39.250225
17 | 4430 | 42.3 | 40.005 | 41.665 | 0.534965 | 0.1763889 |  |  |  |  | -8.726316 | 57.89474 | -505.2078 | 57.89474 | 3351.801 | 2.295 | 5.267025 | 14.67722 | 1054.444 | 15476.32 | 1054.444 | 1111853.1 | 2.295 | 5.267025
18 | 4185 | 42.6 | 36.4525 | 37.8675 | 1.432984 | 1.314583 |  |  |  |  | -8.426316 | -187.1053 | 1576.608 | -187.1053 | 35008.38 | 6.1475 | 37.79175625 | 11.12472 | 809.4444 | 9004.845 | 809.4444 | 655200.3 | 6.1475 | 37.79175625
19 | 4285 | 37.5 | 37.9025 |  | 0.09382284 | [5 empty] | -13.52632 | -87.10526 | 1178.213 | -87.10526 | 7587.327 | -0.4025 | 0.1620063 |  |  | 156425 |  | 11371438.9 |  | 6236.158
20 | 4205 | 43.8 | 36.7425 |  | 1.645105 | [7 empty] | 26584.82 |  | 1710396.1 |  | 6236.32 |  |  |  | 0.01375595 |  |  | 389.7599
| 83070 | 969.5 | [11 empty] | 0.01554308 |  |  | 366.8424 |  |  |  | -21.1062 |  |  | 19.74234
| 4372.105 | 51.02632 | [11 empty] | 16.92965 |  |  | 19.15313
| 60760 | 455.9
| 3375.556 | 25.32778